## Sheet1
samples | Si | Al | Fe | Ca | K | Na | Mg | Cr | Cu | Mn | Zn | Ti | Ni | Mo | C | Li | Pb
GBW07162 | 29.449 | 7.463 | 4.68 | 1.086 | 3.196 | 0.504 | 0.935 | 0 | 0.264 | 0.091 | 0.83 | 0 | 0 | 0.0028 | 0 | 0 | 0.43
GBW07163 | 22.39 | 5.928 | 8.4 | 3.359 | 2.573 | 0.178 | 0.838 | 0 | 1.05 | 0.38 | 4.26 | 0 | 0 | 0.0024 | 0 | 0 | 2.17
GBW07164 | 18.978 | 4.128 | 11.4 | 12.293 | 1.486 | 0.4 | 1.405 | 0 | 2.8 | 0.241 | 0.143 | 0 | 0 | 0.0137 | 0 | 0 | 0.056
GBW07165 | 6.59 | 1.323 | 19.6 | 4.646 | 0.648 | 0.022 | 0.356 | 0 | 0.096 | 0.59 | 13.9 | 0 | 0 | 0 | 0 | 0 | 5.13
GBW07167 | 0.318 | 0.143 | 12 | 0.143 | 0.05 | 0.009 | 0.02 | 0 | 0.028 | 0.003 | 3.3 | 0 | 0 | 0 | 0 | 0 | 57.1
GBW07168 | 1.515 | 0.302 | 6.39 | 0.686 | 0.149 | 0 | 0.051 | 0 | 0.138 | 0.025 | 52.7 | 0 | 0 | 0 | 0 | 0 | 1.44
GBW07819 | 5.721 | 6.017 | 8.281 | 0.228 | 0.021 | 0.054 | 14.062 | 23.564 | 0 | 0.09 | 0 | 0.1 | 0.173 | 0 | 0.125 | 0 | 0
GBW07103 | 34.044 | 7.092 | 1.496 | 1.107 | 4.159 | 2.322 | 0.253 | 0.00036 | 0.00032 | 0.0436 | 0.0028 | 0.172 | 0.00023 | 0 | 0.04 | 0.0131 | 0.0031
GBW07104 | 28.336 | 8.558 | 3.427 | 3.716 | 1.568 | 2.863 | 1.037 | 0.0032 | 0.0055 | 0.06 | 0.0071 | 0.309 | 0.0017 | 0 | 0.947 | 0.0018 | 0.0011
GBW07105 | 20.866 | 7.319 | 9.372 | 6.296 | 1.925 | 2.507 | 4.685 | 0.0134 | 0.0049 | 0.131 | 0.015 | 1.42 | 0.014 | 0 | 0.051 | 0.0009 | 0
GBW07106 | 42.237 | 1.862 | 2.252 | 0.214 | 0.539 | 0.045 | 0.049 | 0.002 | 0.0019 | 0.0155 | 0.002 | 0.158 | 0.0016 | 0 | 0.0518 | 0.001 | 0
GBW07107 | 27.686 | 9.96 | 5.315 | 0.428 | 3.453 | 0.259 | 1.212 | 0.0099 | 0.0042 | 0.0173 | 0.0055 | 0.395 | 0.0037 | 0 | 0.027 | 0.0044 | 0
GBW07108 | 7.292 | 2.662 | 1.762 | 25.493 | 0.647 | 0.059 | 3.129 | 0.0032 | 0.0023 | 0.0434 | 0.0052 | 0.196 | 0.0018 | 0 | 8.842 | 0.002 | 0.0018
GBW07110 | 29.476 | 8.521 | 3.302 | 1.765 | 4.291 | 2.27 | 0.506 | 0.0007 | 0.0009 | 0.068 | 0.164 | 0.479 | 0.0012 | 0 | 0.281 | 0.0017 | 0.0097
GBW07111 | 27.896 | 8.764 | 4.24 | 3.373 | 2.905 | 3.004 | 1.694 | 0.0037 | 0.0008 | 0.072 | 0.0085 | 0.461 | 0.0024 | 0 | 0.0409 | 0.0016 | 0.002
GBW07114 | 0.289 | 0.0529 | 0.144 | 21.455 | 0.0315 | 0.0222 | 13.146 | 0 | 0.003 | 0.0077 | 0.0011 | 0.0089 | 0.024 | 0 | 12.764 | 0.0002 | 0.0004
GBW07120 | 3.108 | 0.359 | 0.146 | 36.52 | 0.124 | 0.022 | 0.428 | 0.00034 | 0.00022 | 0.0028 | 0 | 0.023 | 0 | 0 | 10.862 | 0.0004 | 0
GBW07121 | 30.977 | 8.642 | 2.182 | 1.901 | 2.158 | 3.931 | 0.982 | 0.0024 | 0.00031 | 0.043 | 0.0047 | 0.18 | 0 | 0 | 0.095 | 0.0025 | 0
GBW07122 | 23.194 | 7.282 | 10.351 | 6.861 | 0.398 | 1.535 | 4.341 | 0.0137 | 0.0084 | 0.16 | 0.01 | 0.551 | 0 | 0 | 0.043 | 0.0011 | 0
GBW07125 | 35.712 | 6.98 | 0.167 | 0.0714 | 5.163 | 1.186 | 0.0783 | 0.0004 | 0.0004 | 0.0077 | 0.002 | 0.365 | 0 | 0 | 0.0136 | 0.0014 | 0.0034
GBW07127 | 0.257 | 0.089 | 0.135 | 34.226 | 0.035 | 0.016 | 4.076 | 0.0004 | 0.0002 | 0.0069 | 0.0008 | 0.0065 | 0.0005 | 0 | 12.114 | 0.0003 | 0.0003
GBW07128 | 0.336 | 0.116 | 0.143 | 29.981 | 0.043 | 0.021 | 7.007 | 0.0005 | 0.0002 | 0.0069 | 0.0009 | 0.013 | 0.0004 | 0 | 12.251 | 0.0003 | 0.0004
GBW07129 | 0.14 | 0.079 | 0.049 | 39.658 | 0.009 | 0.01 | 0.144 | 0.0003 | 0.0002 | 0.023 | 0.0006 | 0.004 | 0.0004 | 0 | 11.762 | 0.0003 | 0
GBW07134 | 0.546 | 0.095 | 0.313 | 27.215 | 0.021 | 0.022 | 9.021 | 0.0009 | 0.0003 | 0.04 | 0.0035 | 0.0053 | 0.0005 | 0 | 12.45 | 0.0003 | 0.0008
GBW07141 | 26.751 | 2.752 | 7.029 | 13.128 | 0.547 | 0.667 | 2.587 | 0.0002 | 0.0005 | 0.92 | 0.0357 | 0 | 0.0054 | 0.066 | 0 | 0 | 0.0006
GBW07145 | 25.657 | 6.462 | 6 | 3.287 | 1.253 | 1.602 | 5.831 | 0.079 | 0.033 | 0.096 | 0.0079 | 0.0042 | 0.11 | 0 | 0 | 0 | 0.0021
GBW07147 | 21.899 | 4.578 | 10.274 | 3.359 | 0.747 | 1.15 | 8.714 | 0 | 0 | 0 | 0.0077 | 0 | 1.02 | 0 | 0 | 0 | 0.0025
GBW07148 | 12.807 | 2.148 | 24.277 | 1.822 | 0.282 | 0.511 | 8.713 | 0.072 | 0 | 0.061 | 0.01 | 0 | 5.93 | 0 | 0 | 0 | 0.0077
GBW07149 | 6.605 | 0.55 | 33.831 | 0.829 | 0.05 | 0.163 | 3.799 | 0.045 | 0 | 0.029 | 0.013 | 0.042 | 9.01 | 0 | 0 | 0 | 0.012
GBW07201 | 1.907 | 6.404 | 11.435 | 0.257 | 0.0913 | 0.019 | 9.444 | 33.827 | 0 | 0.216 | 0 | 0.0419 | 0.11 | 0 | 0.289 | 0 | 0
GBW07401 | 29.261 | 7.504 | 3.63 | 1.229 | 2.15 | 1.231 | 1.091 | 0.0064 | 0.0021 | 0.176 | 0.068 | 0.483 | 0.002 | 0 | 0.305 | 0.0035 | 0.0098
GBW07405 | 24.573 | 11.421 | 8.826 | 0.071 | 1.245 | 0.089 | 0.367 | 0.012 | 0.014 | 0.136 | 0.05 | 0.629 | 0.004 | 0 | 0.027 | 0.0056 | 0.055
GBW07407 | 15.28 | 15.486 | 13.121 | 0.114 | 0.166 | 0.059 | 0.156 | 0.041 | 0.0097 | 0.178 | 0.0142 | 2.02 | 0.0276 | 0 | 0.03 | 0.0019 | 0.0014
GBW07840 | 1.201 | 3.561 | 51.36 | 0.7 | 0.0249 | 0.0467 | 1.839 | 0 | 0.017 | 0.185 | 0.05 | 7.737 | 0.061 | 0 | 0.341 | 0 | 0
GBW03116 | 30.972 | 9.86 | 0.133 | 0.543 | 7.969 | 2.737 | 0.0325 | 0 | 0 | 0 | 0 | 0.0287 | 0 | 0 | 0 | 0 | 0
GBW03124 | 28.345 | 10.611 | 1.175 | 0.371 | 4.2 | 6.654 | 0 | 0 | 0 | 0.0387 | 0 | 0.072 | 0 | 0 | 0 | 0 | 0
GBW03130 | 28.995 | 0.0433 | 0.202 | 0.271 | 0.007 | 0.016 | 19.231 | 0 | 0 | 0.0011 | 0 | 0.003 | 0 | 0 | 0.092 | 0 | 0
GBW03134 | 31.767 | 10.384 | 0.069 | 0.343 | 0.081 | 8.353 | 0.009 | 0 | 0 | 0 | 0 | 0.0323 | 0 | 0 | 0 | 0 | 0
GBW070036 | 2.281 | 36.91 | 4.259 | 0.128 | 0.589 | 0.0229 | 0.0723 | 0 | 0 | 0.0216 | 0 | 2.379 | 0 | 0 | 0.0545 | 0 | 0
GBW070099 | 14.687 | 5.229 | 6.71 | 0.793 | 1.618 | 0.039 | 0.566 | 0 | 0 | 22.93 | 0 | 0 | 0 | 0 | 0 | 0 | 0
GBW070101 | 9.797 | 5.32 | 8.1 | 0.71 | 1.303 | 0.048 | 0.699 | 0 | 0 | 27.45 |  | 0 | 0 | 0 | 0 | 0 | 0
GBW070134 | 0.369 | 7.69 | 20.34 | 0.0378 | 0.0116 | 0 | 5.903 | 31.979 | 0 | 0.156 | 0.071 | 0.373 | 0.092 | 0 | 0 | 0 | 0
GBW070159 | 1.009 | 0.132 | 0.173 | 21.548 | 0.022 | 0.008 | 12.609 | 0 | 0 | 0.012 | 0 | 0.007 | 0 | 0 | 0 | 0 | 0
GBW070171 | 2.281 | 24.213 | 13.59 | 0.062 | 0.02 | 0.017 | 0.021 | 0.062 | 0 | 0.021 | 0.0018 | 2.373 | 0 | 0 | 0.203 | 0 | 0