## Sheet1
samples | Si_at% | Al_at% | Fe_at% | Ca_at% | K_at% | Na_at% | Mg_at% | Cr_at% | Cu_at% | Mn_at% | Zn_at% | Ti_at% | Ni_at% | Mo_at% | C_at% | Li_at% | Pb_at%
GBW03116 | 60.961919 | 20.201434 | 0.13168 | 0.749008 | 11.267515 | 6.581364 | 0.073911 | 0 | 0 | 0 | 0 | 0.033169 | 0 | 0 | 0 | 0 | 0 | 100
GBW03124 | 55.093319 | 21.46813 | 1.148571 | 0.505339 | 5.864155 | 15.799952 | 0 | 0 | 0 | 0.038431 | 0 | 0.082103 | 0 | 0 | 0 | 0 | 0 | 100
GBW03130 | 55.978924 | 0.087029 | 0.196128 | 0.366662 | 0.009706 | 0.03774 | 42.903954 | 0 | 0 | 0.001084 | 0 | 0.003416 | 0 | 0 | 0.415356 | 0 | 0 | 99.584643
GBW03134 | 59.776424 | 20.339201 | 0.065322 | 0.452289 | 0.109505 | 19.202031 | 0.019554 | 0 | 0 | 0 | 0 | 0.035674 | 0 | 0 | 0 | 0 | 0 | 100
GBW070036 | 5.068683 | 85.37462 | 4.75975 | 0.19934 | 0.940217 | 0.062161 | 0.185672 | 0 | 0 | 0.024527 | 0 | 3.101811 | 0 | 0 | 0.28322 | 0 | 0 | 99.716781
GBW070099 | 39.012632 | 14.457943 | 8.96396 | 1.476113 | 3.087334 | 0.126528 | 1.737302 | 0 | 0 | 31.138187 | 0 | 0 | 0 | 0 | 0 | 0 | 0 | 99.999999
GBW070101 | 27.410601 | 15.493601 | 11.39766 | 1.392057 | 2.618859 | 0.164077 | 2.259981 | 0 | 0 | 39.263164 |  | 0 | 0 | 0 | 0 | 0 | 0 | 100
GBW070134 | 0.856013 | 18.569641 | 23.731064 | 0.061442 | 0.019351 | 0 | 15.824445 | 40.072453 | 0 | 0.185042 | 0.070759 | 0.507692 | 0.102099 | 0 | 0 | 0 | 0 | 59.75469
GBW070159 | 3.261095 | 0.444072 | 0.281221 | 48.8054 | 0.051106 | 0.03159 | 47.092474 | 0 | 0 | 0.019789 | 0 | 0.013253 | 0 | 0 | 0 | 0 | 0 | 100
GBW070171 | 6.277813 | 69.365988 | 18.810791 | 0.119581 | 0.039577 | 0.057124 | 0.066786 | 0.09214 | 0 | 0.029528 | 0.002164 | 3.832083 | 0 | 0 | 1.306425 | 0 | 0 | 98.599271
GBW07103 | 68.994892 | 14.961015 | 1.524778 | 1.572192 | 6.054828 | 5.748939 | 0.592482 | 0.000398 | 0.000285 | 0.045195 | 0.002448 | 0.204514 | 0.000228 | 0 | 0.189544 | 0.107408 | 0.000854 | 99.698835
GBW07104 | 56.858585 | 17.87496 | 3.458401 | 5.22536 | 2.260139 | 7.018244 | 2.404526 | 0.003494 | 0.004903 | 0.061542 | 0.006143 | 0.363784 | 0.001634 | 0 | 4.443407 | 0.014596 | 0.000282 | 95.525541
GBW07105 | 43.009331 | 15.703316 | 9.715441 | 9.094383 | 2.85028 | 6.312877 | 11.159077 | 0.014936 | 0.004458 | 0.138071 | 0.013257 | 1.717405 | 0.013836 | 0 | 0.245807 | 0.007526 | 0 | 99.700181
GBW07106 | 91.450003 | 4.196492 | 2.452256 | 0.32473 | 0.838338 | 0.119007 | 0.122595 | 0.002311 | 0.001824 | 0.017149 | 0.001885 | 0.200736 | 0.001642 | 0 | 0.262277 | 0.008757 | 0 | 99.721306
GBW07107 | 60.772468 | 22.757355 | 5.867524 | 0.658366 | 5.444787 | 0.694554 | 3.074264 | 0.011714 | 0.004069 | 0.01942 | 0.005179 | 0.50874 | 0.003884 | 0 | 0.13859 | 0.039086 | 0 | 99.797478
GBW07108 | 13.555426 | 5.150969 | 1.647341 | 33.210221 | 0.863977 | 0.133972 | 6.721508 | 0.003237 | 0.00188 | 0.041246 | 0.004177 | 0.213801 | 0.001619 | 0 | 38.43512 | 0.015037 | 0.00047 | 61.538461
GBW07110 | 60.480471 | 18.199217 | 3.407451 | 2.537896 | 6.324715 | 5.690169 | 1.199765 | 0.000749 | 0.000807 | 0.071344 | 0.144532 | 0.576687 | 0.001153 | 0 | 1.348216 | 0.014119 | 0.002709 | 98.487715
GBW07111 | 56.190019 | 18.375333 | 4.295228 | 4.761218 | 4.203354 | 7.392133 | 3.943006 | 0.004017 | 0.000735 | 0.074167 | 0.007354 | 0.544852 | 0.002319 | 0 | 0.19263 | 0.013068 | 0.000566 | 99.77931
GBW07114 | 0.477199 | 0.090941 | 0.119601 | 24.826001 | 0.037378 | 0.044798 | 25.08315 | 0 | 0.00218 | 0.006493 | 0.000788 | 0.008626 | 0.018967 | 0 | 49.282439 | 0.001345 | 9.3e-05 | 50.694187
GBW07120 | 5.633049 | 0.677279 | 0.133063 | 46.384994 | 0.161468 | 0.048715 | 0.896421 | 0.000356 | 0.000153 | 0.002596 | 0 | 0.024434 | 0 | 0 | 46.034519 | 0.002952 | 0 | 53.962019
GBW07121 | 61.642356 | 17.900715 | 2.183712 | 2.651003 | 3.084817 | 9.556366 | 2.258101 | 0.002571 | 0.000279 | 0.043761 | 0.004024 | 0.210144 | 0 | 0 | 0.44203 | 0.02012 | 0 | 99.530975
GBW07122 | 47.831811 | 15.631766 | 10.735646 | 9.915436 | 0.589629 | 3.867223 | 10.344858 | 0.015233 | 0.007645 | 0.168664 | 0.008862 | 0.666721 | 0 | 0 | 0.207355 | 0.009151 | 0 | 99.751754
GBW07125 | 73.455597 | 14.944521 | 0.172732 | 0.102946 | 7.628672 | 2.980227 | 0.186134 | 0.000462 | 0.000347 | 0.008088 | 0.001791 | 0.440495 | 0 | 0 | 0.065395 | 0.011669 | 0.000924 | 99.919412
GBW07127 | 0.446983 | 0.161109 | 0.118072 | 41.717716 | 0.043721 | 0.034 | 8.19235 | 0.000391 | 0.000147 | 0.006155 | 0.000586 | 0.006644 | 0.00044 | 0 | 49.269536 | 0.002101 | 4.9e-05 | 50.72675
GBW07128 | 0.575793 | 0.206916 | 0.123264 | 36.005287 | 0.052944 | 0.043944 | 13.875974 | 0.000481 | 0.000144 | 0.006065 | 0.000674 | 0.013092 | 0.000337 | 0 | 49.09292 | 0.00207 | 9.6e-05 | 50.903279
GBW07129 | 0.251166 | 0.147526 | 0.044187 | 49.856404 | 0.011588 | 0.021917 | 0.298528 | 0.000302 | 0.000151 | 0.021111 | 0.000453 | 0.004232 | 0.000353 | 0 | 49.339914 | 0.002167 | 0 | 50.656659
GBW07134 | 0.917938 | 0.166258 | 0.264663 | 32.064133 | 0.025357 | 0.045189 | 17.525723 | 0.000803 | 0.000236 | 0.034375 | 0.00255 | 0.005241 | 0.000425 | 0 | 48.944891 | 0.00203 | 0.000189 | 51.048877
GBW07141 | 56.849549 | 6.087678 | 7.512518 | 19.551013 | 0.835016 | 1.731688 | 6.352986 | 0.000239 | 0.000477 | 0.999512 | 0.032589 | 0 | 0.005491 | 0.041064 | 0 | 0 | 0.000179 | 99.91996
GBW07145 | 54.054809 | 14.171343 | 6.357468 | 4.853013 | 1.896353 | 4.123242 | 14.195958 | 0.089883 | 0.03071 | 0.103374 | 0.00716 | 0.005207 | 0.110889 | 0 | 0 | 0 | 0.000592 | 99.760767
GBW07147 | 46.904766 | 10.206698 | 11.067177 | 5.041839 | 1.149351 | 3.00915 | 21.567739 | 0 | 0 | 0 | 0.007098 | 0 | 1.04546 | 0 | 0 | 0 | 0.000722 | 98.94672
GBW07148 | 30.24967 | 5.281115 | 28.838591 | 3.015799 | 0.478497 | 1.474498 | 23.781302 | 0.091878 | 0 | 0.073635 | 0.01015 | 0 | 6.70241 | 0 | 0 | 0 | 0.002455 | 93.193107
GBW07149 | 19.55271 | 1.694777 | 50.367906 | 1.719803 | 0.106339 | 0.58948 | 12.995592 | 0.071918 | 0 | 0.043899 | 0.016545 | 0.072916 | 12.763292 | 0 | 0 | 0 | 0.004822 | 87.143422
GBW07162 | 65.583706 | 17.300343 | 5.24173 | 1.69487 | 5.112881 | 1.371245 | 2.406168 | 0 | 0.259825 | 0.10358 | 0.79405 | 0 | 0 | 0.001814 | 0 | 0 | 0.129788 | 98.814523
GBW07163 | 54.667855 | 15.066141 | 10.314829 | 5.747437 | 4.512875 | 0.53091 | 2.364409 | 0 | 1.13307 | 0.474336 | 4.468232 | 0 | 0 | 0.001714 | 0 | 0 | 0.71819 | 93.678792
GBW07164 | 44.932695 | 10.173444 | 13.574434 | 20.396429 | 2.527352 | 1.156981 | 3.843993 | 0 | 2.930058 | 0.291722 | 0.145429 | 0 | 0 | 0.009509 | 0 | 0 | 0.017954 | 96.89705
GBW07165 | 22.72825 | 4.74963 | 33.997156 | 11.229094 | 1.605457 | 0.092701 | 1.418796 | 0 | 0.146365 | 1.040244 | 20.594002 | 0 | 0 | 0 | 0 | 0 | 2.398305 | 76.861328
GBW07167 | 2.007048 | 0.93953 | 38.091726 | 0.632499 | 0.226728 | 0.069312 | 0.145893 | 0 | 0.078176 | 0.00975 | 8.947514 | 0 | 0 | 0 | 0 | 0 | 48.851824 | 42.122486
GBW07168 | 5.297589 | 1.099273 | 11.237672 | 1.681074 | 0.374281 | 0 | 0.206046 | 0 | 0.213314 | 0.044686 | 79.163499 | 0 | 0 | 0 | 0 | 0 | 0.682565 | 19.940621
GBW07201 | 4.271852 | 14.932389 | 12.882624 | 0.40341 | 0.146906 | 0.051968 | 24.446303 | 40.930422 | 0 | 0.247381 | 0 | 0.05505 | 0.117902 | 0 | 1.513793 | 0 | 0 | 57.437883
GBW07401 | 64.730252 | 17.279298 | 4.038573 | 1.905245 | 3.416581 | 3.326801 | 2.788934 | 0.007642 | 0.00205 | 0.199068 | 0.064616 | 0.626901 | 0.002112 | 0 | 1.577691 | 0.031314 | 0.00292 | 98.311653
GBW07405 | 57.219693 | 27.682606 | 10.336129 | 0.115889 | 2.082529 | 0.253163 | 0.987539 | 0.015107 | 0.014388 | 0.16193 | 0.050031 | 0.85942 | 0.004447 | 0 | 0.147019 | 0.052778 | 0.017331 | 99.698898
GBW07407 | 38.343751 | 40.450729 | 16.559385 | 0.200443 | 0.299255 | 0.18085 | 0.452336 | 0.055608 | 0.010783 | 0.228353 | 0.015294 | 2.974225 | 0.033125 | 0 | 0.176057 | 0.019311 | 0.000493 | 99.689327
GBW07819 | 12.478375 | 13.660996 | 9.083909 | 0.348507 | 0.032897 | 0.143899 | 35.442712 | 27.762265 | 0 | 0.100344 | 0 | 0.127972 | 0.180594 | 0 | 0.637531 | 0 | 0 | 71.419611
GBW07840 | 3.085974 | 9.524287 | 66.370448 | 1.260456 | 0.04597 | 0.14657 | 5.460316 | 0 | 0.019341 | 0.242984 | 0.055207 | 11.664594 | 0.074981 | 0 | 2.048872 | 0 | 0 | 97.801599
GBW03124 | 55.093319 | 21.46813 | 1.148571 | 0.505339 | 5.864155 | 15.799952 | 0 | 0 | 0 | 0.038431 | 0 | 0.082103 | 0 | 0 | 0 | 0 | 0
| 52.33865305 | 20.3947235 | 1.09114245 | 0.48007205 | 5.57094725 | 15.0099544 | 0 | 0 | 0 | 0.03650945 | 0 | 0.07799785 | 0 | 0 | 0 | 0 | 0
GBW070159 | 3.261095 | 0.444072 | 0.281221 | 48.8054 | 0.051106 | 0.03159 | 47.092474 | 0 | 0 | 0.019789 | 0 | 0.013253 | 0 | 0 | 0 | 0 | 0
| 3.09804025 | 0.4218684 | 0.26715995 | 46.36513 | 0.0485507 | 0.0300105 | 44.7378503 | 0 | 0 | 0.01879955 | 0 | 0.01259035 | 0 | 0 | 0 | 0 | 0
GBW03116 | 60.961919 | 20.201434 | 0.13168 | 0.749008 | 11.267515 | 6.581364 | 0.073911 | 0 | 0 | 0 | 0 | 0.033169 | 0 | 0 | 0 | 0 | 0
| 57.91382305 | 19.1913623 | 0.125096 | 0.7115576 | 10.70413925 | 6.2522958 | 0.07021545 | 0 | 0 | 0 | 0 | 0.03151055 | 0 | 0 | 0 | 0 | 0
GBW070101 | 27.410601 | 15.493601 | 11.39766 | 1.392057 | 2.618859 | 0.164077 | 2.259981 | 0 | 0 | 39.263164 |  | 0 | 0 | 0 | 0 | 0 | 0
| 26.04007095 | 14.71892095 | 10.827777 | 1.32245415 | 2.48791605 | 0.15587315 | 2.14698195 | 0 | 0 | 37.3000058 | #VALUE! | 0 | 0 | 0 | 0 | 0 | 0
GBW03134 | 59.776424 | 20.339201 | 0.065322 | 0.452289 | 0.109505 | 19.202031 | 0.019554 | 0 | 0 | 0 | 0 | 0.035674 | 0 | 0 | 0 | 0 | 0
| 56.7876028 | 19.32224095 | 0.0620559 | 0.42967455 | 0.10402975 | 18.24192945 | 0.0185763 | 0 | 0 | 0 | 0 | 0.0338903 | 0 | 0 | 0 | 0 | 0
GBW070099 | 39.012632 | 14.457943 | 8.96396 | 1.476113 | 3.087334 | 0.126528 | 1.737302 | 0 | 0 | 31.138187 | 0 | 0 | 0 | 0 | 0 | 0 | 0
| 37.0620004 | 13.73504585 | 8.515762 | 1.40230735 | 2.9329673 | 0.1202016 | 1.6504369 | 0 | 0 | 29.58127765 | 0 | 0 | 0 | 0 | 0 | 0 | 0
GBW07141 | 56.849549 | 6.087678 | 7.512518 | 19.551013 | 0.835016 | 1.731688 | 6.352986 | 0.000239 | 0.000477 | 0.999512 | 0.032589 | 0 | 0.005491 | 0.041064 | 0 | 0 | 0.000179
| 54.00707155 | 5.7832941 | 7.1368921 | 18.57346235 | 0.7932652 | 1.6451036 | 6.0353367 | 0.00022705 | 0.00045315 | 0.9495364 | 0.03095955 | 0 | 0.00521645 | 0.0390108 | 0 | 0 | 0.00017005
GBW07125 | 73.455597 | 14.944521 | 0.172732 | 0.102946 | 7.628672 | 2.980227 | 0.186134 | 0.000462 | 0.000347 | 0.008088 | 0.001791 | 0.440495 | 0 | 0 | 0.065395 | 0.011669 | 0.000924
| 69.78281715 | 14.19729495 | 0.1640954 | 0.0977987 | 7.2472384 | 2.83121565 | 0.1768273 | 0.0004389 | 0.00032965 | 0.0076836 | 0.00170145 | 0.41847025 | 0 | 0 | 0.06212525 | 0.01108555 | 0.0008778
GBW07107 | 60.772468 | 22.757355 | 5.867524 | 0.658366 | 5.444787 | 0.694554 | 3.074264 | 0.011714 | 0.004069 | 0.01942 | 0.005179 | 0.50874 | 0.003884 | 0 | 0.13859 | 0.039086 | 0
| 57.7338446 | 21.61948725 | 5.5741478 | 0.6254477 | 5.17254765 | 0.6598263 | 2.9205508 | 0.0111283 | 0.00386555 | 0.018449 | 0.00492005 | 0.483303 | 0.0036898 | 0 | 0.1316605 | 0.0371317 | 0
GBW07111 | 56.190019 | 18.375333 | 4.295228 | 4.761218 | 4.203354 | 7.392133 | 3.943006 | 0.004017 | 0.000735 | 0.074167 | 0.007354 | 0.544852 | 0.002319 | 0 | 0.19263 | 0.013068 | 0.000566
| 53.38051805 | 17.45656635 | 4.0804666 | 4.5231571 | 3.9931863 | 7.02252635 | 3.7458557 | 0.00381615 | 0.00069825 | 0.07045865 | 0.0069863 | 0.5176094 | 0.00220305 | 0 | 0.1829985 | 0.0124146 | 0.0005377
GBW07145 | 54.054809 | 14.171343 | 6.357468 | 4.853013 | 1.896353 | 4.123242 | 14.195958 | 0.089883 | 0.03071 | 0.103374 | 0.00716 | 0.005207 | 0.110889 | 0 | 0 | 0 | 0.000592
| 51.35206855 | 13.46277585 | 6.0395946 | 4.61036235 | 1.80153535 | 3.9170799 | 13.4861601 | 0.08538885 | 0.0291745 | 0.0982053 | 0.006802 | 0.00494665 | 0.10534455 | 0 | 0 | 0 | 0.0005624
GBW07122 | 47.831811 | 15.631766 | 10.735646 | 9.915436 | 0.589629 | 3.867223 | 10.344858 | 0.015233 | 0.007645 | 0.168664 | 0.008862 | 0.666721 | 0 | 0 | 0.207355 | 0.009151 | 0
| 45.44022045 | 14.8501777 | 10.1988637 | 9.4196642 | 0.56014755 | 3.67386185 | 9.8276151 | 0.01447135 | 0.00726275 | 0.1602308 | 0.0084189 | 0.63338495 | 0 | 0 | 0.19698725 | 0.00869345 | 0
GBW07106 | 91.450003 | 4.196492 | 2.452256 | 0.32473 | 0.838338 | 0.119007 | 0.122595 | 0.002311 | 0.001824 | 0.017149 | 0.001885 | 0.200736 | 0.001642 | 0 | 0.262277 | 0.008757 | 0
| 86.87750285 | 3.9866674 | 2.3296432 | 0.3084935 | 0.7964211 | 0.11305665 | 0.11646525 | 0.00219545 | 0.0017328 | 0.01629155 | 0.00179075 | 0.1906992 | 0.0015599 | 0 | 0.24916315 | 0.00831915 | 0
GBW070036 | 5.068683 | 85.37462 | 4.75975 | 0.19934 | 0.940217 | 0.062161 | 0.185672 | 0 | 0 | 0.024527 | 0 | 3.101811 | 0 | 0 | 0.28322 | 0 | 0
| 4.81524885 | 81.105889 | 4.5217625 | 0.189373 | 0.89320615 | 0.05905295 | 0.1763884 | 0 | 0 | 0.02330065 | 0 | 2.94672045 | 0 | 0 | 0.269059 | 0 | 0
GBW07105 | 43.009331 | 15.703316 | 9.715441 | 9.094383 | 2.85028 | 6.312877 | 11.159077 | 0.014936 | 0.004458 | 0.138071 | 0.013257 | 1.717405 | 0.013836 | 0 | 0.245807 | 0.007526 | 0
| 40.85886445 | 14.9181502 | 9.22966895 | 8.63966385 | 2.707766 | 5.99723315 | 10.60112315 | 0.0141892 | 0.0042351 | 0.13116745 | 0.01259415 | 1.63153475 | 0.0131442 | 0 | 0.23351665 | 0.0071497 | 0
GBW07405 | 57.219693 | 27.682606 | 10.336129 | 0.115889 | 2.082529 | 0.253163 | 0.987539 | 0.015107 | 0.014388 | 0.16193 | 0.050031 | 0.85942 | 0.004447 | 0 | 0.147019 | 0.052778 | 0.017331
| 54.35870835 | 26.2984757 | 9.81932255 | 0.11009455 | 1.97840255 | 0.24050485 | 0.93816205 | 0.01435165 | 0.0136686 | 0.1538335 | 0.04752945 | 0.816449 | 0.00422465 | 0 | 0.13966805 | 0.0501391 | 0.01646445
GBW07103 | 68.994892 | 14.961015 | 1.524778 | 1.572192 | 6.054828 | 5.748939 | 0.592482 | 0.000398 | 0.000285 | 0.045195 | 0.002448 | 0.204514 | 0.000228 | 0 | 0.189544 | 0.107408 | 0.000854
| 65.5451474 | 14.21296425 | 1.4485391 | 1.4935824 | 5.7520866 | 5.46149205 | 0.5628579 | 0.0003781 | 0.00027075 | 0.04293525 | 0.0023256 | 0.1942883 | 0.0002166 | 0 | 0.1800668 | 0.1020376 | 0.0008113
GBW07407 | 38.343751 | 40.450729 | 16.559385 | 0.200443 | 0.299255 | 0.18085 | 0.452336 | 0.055608 | 0.010783 | 0.228353 | 0.015294 | 2.974225 | 0.033125 | 0 | 0.176057 | 0.019311 | 0.000493
| 36.42656345 | 38.42819255 | 15.73141575 | 0.19042085 | 0.28429225 | 0.1718075 | 0.4297192 | 0.0528276 | 0.01024385 | 0.21693535 | 0.0145293 | 2.82551375 | 0.03146875 | 0 | 0.16725415 | 0.01834545 | 0.00046835
GBW03130 | 55.978924 | 0.087029 | 0.196128 | 0.366662 | 0.009706 | 0.03774 | 42.903954 | 0 | 0 | 0.001084 | 0 | 0.003416 | 0 | 0 | 0.415356 | 0 | 0
| 53.1799778 | 0.08267755 | 0.1863216 | 0.3483289 | 0.0092207 | 0.035853 | 40.7587563 | 0 | 0 | 0.0010298 | 0 | 0.0032452 | 0 | 0 | 0.3945882 | 0 | 0
GBW07121 | 61.642356 | 17.900715 | 2.183712 | 2.651003 | 3.084817 | 9.556366 | 2.258101 | 0.002571 | 0.000279 | 0.043761 | 0.004024 | 0.210144 | 0 | 0 | 0.44203 | 0.02012 | 0
| 58.5602382 | 17.00567925 | 2.0745264 | 2.51845285 | 2.93057615 | 9.0785477 | 2.14519595 | 0.00244245 | 0.00026505 | 0.04157295 | 0.0038228 | 0.1996368 | 0 | 0 | 0.4199285 | 0.019114 | 0
GBW070099 | 39.012632 | 14.457943 | 8.96396 | 1.476113 | 3.087334 | 0.126528 | 1.737302 | 0 | 0 | 31.138187 | 0 | 0 | 0 | 0 | 0 | 0 | 0 | 99.999999
| 37.0620004 | 13.73504585 | 8.515762 | 1.40230735 | 2.9329673 | 0.1202016 | 1.6504369 | 0 | 0 | 29.58127765 | 0 | 0 | 0 | 0 | 0 | 0 | 0
GBW070171 | 6.277813 | 69.365988 | 18.810791 | 0.119581 | 0.039577 | 0.057124 | 0.066786 | 0.09214 | 0 | 0.029528 | 0.002164 | 3.832083 | 0 | 0 | 1.306425 | 0 | 0 | 98.599271
| 5.96392235 | 65.8976886 | 17.87025145 | 0.11360195 | 0.03759815 | 0.0542678 | 0.0634467 | 0.087533 | 0 | 0.0280516 | 0.0020558 | 3.64047885 | 0 | 0 | 1.24110375 | 0 | 0
GBW07840 | 3.085974 | 9.524287 | 66.370448 | 1.260456 | 0.04597 | 0.14657 | 5.460316 | 0 | 0.019341 | 0.242984 | 0.055207 | 11.664594 | 0.074981 | 0 | 2.048872 | 0 | 0 | 97.801599
| 2.9316753 | 9.04807265 | 63.0519256 | 1.1974332 | 0.0436715 | 0.1392415 | 5.1873002 | 0 | 0.01837395 | 0.2308348 | 0.05244665 | 11.0813643 | 0.07123195 | 0 | 1.9464284 | 0 | 0